## Sayfa1
Cement (component 1)(kg in a m^3 mixture) | Blast Furnace Slag (component 2)(kg in a m^3 mixture) | Fly Ash (component 3)(kg in a m^3 mixture) | Water (component 4)(kg in a m^3 mixture) | Superplasticizer (component 5)(kg in a m^3 mixture) | Coarse Aggregate (component 6)(kg in a m^3 mixture) | Fine Aggregate (component 7)(kg in a m^3 mixture) | Age (day)
540 | 0 | 0 | 162 | 2.5 | 1040 | 676 | 28
540 | 0 | 0 | 162 | 2.5 | 1055 | 676 | 28
332.5 | 142.5 | 0 | 228 | 0 | 932 | 594 | 270
332.5 | 142.5 | 0 | 228 | 0 | 932 | 594 | 365
198.6 | 132.4 | 0 | 192 | 0 | 978.4 | 825.5 | 360
266 | 114 | 0 | 228 | 0 | 932 | 670 | 90
380 | 95 | 0 | 228 | 0 | 932 | 594 | 365
380 | 95 | 0 | 228 | 0 | 932 | 594 | 28
266 | 114 | 0 | 228 | 0 | 932 | 670 | 28
475 | 0 | 0 | 228 | 0 | 932 | 594 | 28
198.6 | 132.4 | 0 | 192 | 0 | 978.4 | 825.5 | 90
198.6 | 132.4 | 0 | 192 | 0 | 978.4 | 825.5 | 28
427.5 | 47.5 | 0 | 228 | 0 | 932 | 594 | 270
190 | 190 | 0 | 228 | 0 | 932 | 670 | 90
304 | 76 | 0 | 228 | 0 | 932 | 670 | 28
380 | 0 | 0 | 228 | 0 | 932 | 670 | 90
139.6 | 209.4 | 0 | 192 | 0 | 1047 | 806.9 | 90
342 | 38 | 0 | 228 | 0 | 932 | 670 | 365
380 | 95 | 0 | 228 | 0 | 932 | 594 | 90
475 | 0 | 0 | 228 | 0 | 932 | 594 | 180
427.5 | 47.5 | 0 | 228 | 0 | 932 | 594 | 180
139.6 | 209.4 | 0 | 192 | 0 | 1047 | 806.9 | 28
139.6 | 209.4 | 0 | 192 | 0 | 1047 | 806.9 | 3
139.6 | 209.4 | 0 | 192 | 0 | 1047 | 806.9 | 180
380 | 0 | 0 | 228 | 0 | 932 | 670 | 365
380 | 0 | 0 | 228 | 0 | 932 | 670 | 270
380 | 95 | 0 | 228 | 0 | 932 | 594 | 270
342 | 38 | 0 | 228 | 0 | 932 | 670 | 180
427.5 | 47.5 | 0 | 228 | 0 | 932 | 594 | 28
475 | 0 | 0 | 228 | 0 | 932 | 594 | 7
304 | 76 | 0 | 228 | 0 | 932 | 670 | 365
266 | 114 | 0 | 228 | 0 | 932 | 670 | 365
198.6 | 132.4 | 0 | 192 | 0 | 978.4 | 825.5 | 180
475 | 0 | 0 | 228 | 0 | 932 | 594 | 270
190 | 190 | 0 | 228 | 0 | 932 | 670 | 365
237.5 | 237.5 | 0 | 228 | 0 | 932 | 594 | 270
237.5 | 237.5 | 0 | 228 | 0 | 932 | 594 | 28
332.5 | 142.5 | 0 | 228 | 0 | 932 | 594 | 90
475 | 0 | 0 | 228 | 0 | 932 | 594 | 90
237.5 | 237.5 | 0 | 228 | 0 | 932 | 594 | 180
342 | 38 | 0 | 228 | 0 | 932 | 670 | 90
427.5 | 47.5 | 0 | 228 | 0 | 932 | 594 | 365
237.5 | 237.5 | 0 | 228 | 0 | 932 | 594 | 365
380 | 0 | 0 | 228 | 0 | 932 | 670 | 180
427.5 | 47.5 | 0 | 228 | 0 | 932 | 594 | 90
427.5 | 47.5 | 0 | 228 | 0 | 932 | 594 | 7
349 | 0 | 0 | 192 | 0 | 1047 | 806.9 | 3
380 | 95 | 0 | 228 | 0 | 932 | 594 | 180
237.5 | 237.5 | 0 | 228 | 0 | 932 | 594 | 7
380 | 95 | 0 | 228 | 0 | 932 | 594 | 7
332.5 | 142.5 | 0 | 228 | 0 | 932 | 594 | 180
190 | 190 | 0 | 228 | 0 | 932 | 670 | 180
237.5 | 237.5 | 0 | 228 | 0 | 932 | 594 | 90
304 | 76 | 0 | 228 | 0 | 932 | 670 | 90
139.6 | 209.4 | 0 | 192 | 0 | 1047 | 806.9 | 7
198.6 | 132.4 | 0 | 192 | 0 | 978.4 | 825.5 | 7
475 | 0 | 0 | 228 | 0 | 932 | 594 | 365
198.6 | 132.4 | 0 | 192 | 0 | 978.4 | 825.5 | 3
304 | 76 | 0 | 228 | 0 | 932 | 670 | 180
332.5 | 142.5 | 0 | 228 | 0 | 932 | 594 | 28
304 | 76 | 0 | 228 | 0 | 932 | 670 | 270
266 | 114 | 0 | 228 | 0 | 932 | 670 | 270
310 | 0 | 0 | 192 | 0 | 971 | 850.6 | 3
190 | 190 | 0 | 228 | 0 | 932 | 670 | 270
266 | 114 | 0 | 228 | 0 | 932 | 670 | 180
342 | 38 | 0 | 228 | 0 | 932 | 670 | 270
139.6 | 209.4 | 0 | 192 | 0 | 1047 | 806.9 | 360
332.5 | 142.5 | 0 | 228 | 0 | 932 | 594 | 7
190 | 190 | 0 | 228 | 0 | 932 | 670 | 28
485 | 0 | 0 | 146 | 0 | 1120 | 800 | 28
374 | 189.2 | 0 | 170.1 | 10.1 | 926.1 | 756.7 | 3
313.3 | 262.2 | 0 | 175.5 | 8.6 | 1046.9 | 611.8 | 3
425 | 106.3 | 0 | 153.5 | 16.5 | 852.1 | 887.1 | 3
425 | 106.3 | 0 | 151.4 | 18.6 | 936 | 803.7 | 3
375 | 93.8 | 0 | 126.6 | 23.4 | 852.1 | 992.6 | 3
475 | 118.8 | 0 | 181.1 | 8.9 | 852.1 | 781.5 | 3
469 | 117.2 | 0 | 137.8 | 32.2 | 852.1 | 840.5 | 3
425 | 106.3 | 0 | 153.5 | 16.5 | 852.1 | 887.1 | 3
388.6 | 97.1 | 0 | 157.9 | 12.1 | 852.1 | 925.7 | 3
531.3 | 0 | 0 | 141.8 | 28.2 | 852.1 | 893.7 | 3
425 | 106.3 | 0 | 153.5 | 16.5 | 852.1 | 887.1 | 3
318.8 | 212.5 | 0 | 155.7 | 14.3 | 852.1 | 880.4 | 3
401.8 | 94.7 | 0 | 147.4 | 11.4 | 946.8 | 852.1 | 3
362.6 | 189 | 0 | 164.9 | 11.6 | 944.7 | 755.8 | 3
323.7 | 282.8 | 0 | 183.8 | 10.3 | 942.7 | 659.9 | 3
379.5 | 151.2 | 0 | 153.9 | 15.9 | 1134.3 | 605 | 3
362.6 | 189 | 0 | 164.9 | 11.6 | 944.7 | 755.8 | 3
286.3 | 200.9 | 0 | 144.7 | 11.2 | 1004.6 | 803.7 | 3
362.6 | 189 | 0 | 164.9 | 11.6 | 944.7 | 755.8 | 3
439 | 177 | 0 | 186 | 11.1 | 884.9 | 707.9 | 3
389.9 | 189 | 0 | 145.9 | 22 | 944.7 | 755.8 | 3
362.6 | 189 | 0 | 164.9 | 11.6 | 944.7 | 755.8 | 3
337.9 | 189 | 0 | 174.9 | 9.5 | 944.7 | 755.8 | 3
374 | 189.2 | 0 | 170.1 | 10.1 | 926.1 | 756.7 | 7
313.3 | 262.2 | 0 | 175.5 | 8.6 | 1046.9 | 611.8 | 7
425 | 106.3 | 0 | 153.5 | 16.5 | 852.1 | 887.1 | 7
425 | 106.3 | 0 | 151.4 | 18.6 | 936 | 803.7 | 7
375 | 93.8 | 0 | 126.6 | 23.4 | 852.1 | 992.6 | 7
475 | 118.8 | 0 | 181.1 | 8.9 | 852.1 | 781.5 | 7
469 | 117.2 | 0 | 137.8 | 32.2 | 852.1 | 840.5 | 7
425 | 106.3 | 0 | 153.5 | 16.5 | 852.1 | 887.1 | 7
388.6 | 97.1 | 0 | 157.9 | 12.1 | 852.1 | 925.7 | 7
531.3 | 0 | 0 | 141.8 | 28.2 | 852.1 | 893.7 | 7
425 | 106.3 | 0 | 153.5 | 16.5 | 852.1 | 887.1 | 7
318.8 | 212.5 | 0 | 155.7 | 14.3 | 852.1 | 880.4 | 7
401.8 | 94.7 | 0 | 147.4 | 11.4 | 946.8 | 852.1 | 7
362.6 | 189 | 0 | 164.9 | 11.6 | 944.7 | 755.8 | 7
323.7 | 282.8 | 0 | 183.8 | 10.3 | 942.7 | 659.9 | 7
379.5 | 151.2 | 0 | 153.9 | 15.9 | 1134.3 | 605 | 7
362.6 | 189 | 0 | 164.9 | 11.6 | 944.7 | 755.8 | 7
286.3 | 200.9 | 0 | 144.7 | 11.2 | 1004.6 | 803.7 | 7
362.6 | 189 | 0 | 164.9 | 11.6 | 944.7 | 755.8 | 7
439 | 177 | 0 | 186 | 11.1 | 884.9 | 707.9 | 7
389.9 | 189 | 0 | 145.9 | 22 | 944.7 | 755.8 | 7
362.6 | 189 | 0 | 164.9 | 11.6 | 944.7 | 755.8 | 7
337.9 | 189 | 0 | 174.9 | 9.5 | 944.7 | 755.8 | 7
374 | 189.2 | 0 | 170.1 | 10.1 | 926.1 | 756.7 | 28
313.3 | 262.2 | 0 | 175.5 | 8.6 | 1046.9 | 611.8 | 28
425 | 106.3 | 0 | 153.5 | 16.5 | 852.1 | 887.1 | 28
425 | 106.3 | 0 | 151.4 | 18.6 | 936 | 803.7 | 28
375 | 93.8 | 0 | 126.6 | 23.4 | 852.1 | 992.6 | 28
475 | 118.8 | 0 | 181.1 | 8.9 | 852.1 | 781.5 | 28
469 | 117.2 | 0 | 137.8 | 32.2 | 852.1 | 840.5 | 28
425 | 106.3 | 0 | 153.5 | 16.5 | 852.1 | 887.1 | 28
388.6 | 97.1 | 0 | 157.9 | 12.1 | 852.1 | 925.7 | 28
531.3 | 0 | 0 | 141.8 | 28.2 | 852.1 | 893.7 | 28
425 | 106.3 | 0 | 153.5 | 16.5 | 852.1 | 887.1 | 28
318.8 | 212.5 | 0 | 155.7 | 14.3 | 852.1 | 880.4 | 28
401.8 | 94.7 | 0 | 147.4 | 11.4 | 946.8 | 852.1 | 28
362.6 | 189 | 0 | 164.9 | 11.6 | 944.7 | 755.8 | 28
323.7 | 282.8 | 0 | 183.8 | 10.3 | 942.7 | 659.9 | 28
379.5 | 151.2 | 0 | 153.9 | 15.9 | 1134.3 | 605 | 28
362.6 | 189 | 0 | 164.9 | 11.6 | 944.7 | 755.8 | 28
286.3 | 200.9 | 0 | 144.7 | 11.2 | 1004.6 | 803.7 | 28
362.6 | 189 | 0 | 164.9 | 11.6 | 944.7 | 755.8 | 28
439 | 177 | 0 | 186 | 11.1 | 884.9 | 707.9 | 28
389.9 | 189 | 0 | 145.9 | 22 | 944.7 | 755.8 | 28
362.6 | 189 | 0 | 164.9 | 11.6 | 944.7 | 755.8 | 28
337.9 | 189 | 0 | 174.9 | 9.5 | 944.7 | 755.8 | 28
374 | 189.2 | 0 | 170.1 | 10.1 | 926.1 | 756.7 | 56
313.3 | 262.2 | 0 | 175.5 | 8.6 | 1046.9 | 611.8 | 56
425 | 106.3 | 0 | 153.5 | 16.5 | 852.1 | 887.1 | 56
425 | 106.3 | 0 | 151.4 | 18.6 | 936 | 803.7 | 56
375 | 93.8 | 0 | 126.6 | 23.4 | 852.1 | 992.6 | 56
475 | 118.8 | 0 | 181.1 | 8.9 | 852.1 | 781.5 | 56
469 | 117.2 | 0 | 137.8 | 32.2 | 852.1 | 840.5 | 56
425 | 106.3 | 0 | 153.5 | 16.5 | 852.1 | 887.1 | 56
388.6 | 97.1 | 0 | 157.9 | 12.1 | 852.1 | 925.7 | 56
531.3 | 0 | 0 | 141.8 | 28.2 | 852.1 | 893.7 | 56
425 | 106.3 | 0 | 153.5 | 16.5 | 852.1 | 887.1 | 56
318.8 | 212.5 | 0 | 155.7 | 14.3 | 852.1 | 880.4 | 56
401.8 | 94.7 | 0 | 147.4 | 11.4 | 946.8 | 852.1 | 56
362.6 | 189 | 0 | 164.9 | 11.6 | 944.7 | 755.8 | 56
323.7 | 282.8 | 0 | 183.8 | 10.3 | 942.7 | 659.9 | 56
379.5 | 151.2 | 0 | 153.9 | 15.9 | 1134.3 | 605 | 56
362.6 | 189 | 0 | 164.9 | 11.6 | 944.7 | 755.8 | 56
286.3 | 200.9 | 0 | 144.7 | 11.2 | 1004.6 | 803.7 | 56
362.6 | 189 | 0 | 164.9 | 11.6 | 944.7 | 755.8 | 56
439 | 177 | 0 | 186 | 11.1 | 884.9 | 707.9 | 56
389.9 | 189 | 0 | 145.9 | 22 | 944.7 | 755.8 | 56
362.6 | 189 | 0 | 164.9 | 11.6 | 944.7 | 755.8 | 56
337.9 | 189 | 0 | 174.9 | 9.5 | 944.7 | 755.8 | 56
374 | 189.2 | 0 | 170.1 | 10.1 | 926.1 | 756.7 | 91
313.3 | 262.2 | 0 | 175.5 | 8.6 | 1046.9 | 611.8 | 91
425 | 106.3 | 0 | 153.5 | 16.5 | 852.1 | 887.1 | 91
425 | 106.3 | 0 | 151.4 | 18.6 | 936 | 803.7 | 91
375 | 93.8 | 0 | 126.6 | 23.4 | 852.1 | 992.6 | 91
475 | 118.8 | 0 | 181.1 | 8.9 | 852.1 | 781.5 | 91
469 | 117.2 | 0 | 137.8 | 32.2 | 852.1 | 840.5 | 91
425 | 106.3 | 0 | 153.5 | 16.5 | 852.1 | 887.1 | 91
388.6 | 97.1 | 0 | 157.9 | 12.1 | 852.1 | 925.7 | 91
531.3 | 0 | 0 | 141.8 | 28.2 | 852.1 | 893.7 | 91
425 | 106.3 | 0 | 153.5 | 16.5 | 852.1 | 887.1 | 91
318.8 | 212.5 | 0 | 155.7 | 14.3 | 852.1 | 880.4 | 91
401.8 | 94.7 | 0 | 147.4 | 11.4 | 946.8 | 852.1 | 91
362.6 | 189 | 0 | 164.9 | 11.6 | 944.7 | 755.8 | 91
379.5 | 151.2 | 0 | 153.9 | 15.9 | 1134.3 | 605 | 91
362.6 | 189 | 0 | 164.9 | 11.6 | 944.7 | 755.8 | 91
286.3 | 200.9 | 0 | 144.7 | 11.2 | 1004.6 | 803.7 | 91
362.6 | 189 | 0 | 164.9 | 11.6 | 944.7 | 755.8 | 91
439 | 177 | 0 | 186 | 11.1 | 884.9 | 707.9 | 91
389.9 | 189 | 0 | 145.9 | 22 | 944.7 | 755.8 | 91
362.6 | 189 | 0 | 164.9 | 11.6 | 944.7 | 755.8 | 91
337.9 | 189 | 0 | 174.9 | 9.5 | 944.7 | 755.8 | 91
222.36 | 0 | 96.67 | 189.29 | 4.46 | 967.08 | 870.32 | 3
222.36 | 0 | 96.67 | 189.29 | 4.46 | 967.08 | 870.32 | 14
222.36 | 0 | 96.67 | 189.29 | 4.46 | 967.08 | 870.32 | 28
222.36 | 0 | 96.67 | 189.29 | 4.46 | 967.08 | 870.32 | 56
222.36 | 0 | 96.67 | 189.29 | 4.46 | 967.08 | 870.32 | 100
233.81 | 0 | 94.58 | 197.89 | 4.567 | 947.04 | 852.16 | 3
233.81 | 0 | 94.58 | 197.89 | 4.567 | 947.04 | 852.16 | 14
233.81 | 0 | 94.58 | 197.89 | 4.567 | 947.04 | 852.16 | 28
233.81 | 0 | 94.58 | 197.89 | 4.567 | 947.04 | 852.16 | 56
233.81 | 0 | 94.58 | 197.89 | 4.567 | 947.04 | 852.16 | 100
194.68 | 0 | 100.52 | 165.62 | 7.48 | 1006.4 | 905.9 | 3
194.68 | 0 | 100.52 | 165.62 | 7.48 | 1006.4 | 905.9 | 14
194.68 | 0 | 100.52 | 165.62 | 7.48 | 1006.4 | 905.9 | 28
194.68 | 0 | 100.52 | 165.62 | 7.48 | 1006.4 | 905.9 | 56
194.68 | 0 | 100.52 | 165.62 | 7.48 | 1006.4 | 905.9 | 100
190.68 | 0 | 125.4 | 162.14 | 7.77 | 1090 | 804.01 | 3
190.68 | 0 | 125.4 | 162.14 | 7.77 | 1090 | 804.01 | 14
190.68 | 0 | 125.4 | 162.14 | 7.77 | 1090 | 804.01 | 28
190.68 | 0 | 125.4 | 162.14 | 7.77 | 1090 | 804.01 | 56
190.68 | 0 | 125.4 | 162.14 | 7.77 | 1090 | 804.01 | 100
212.07 | 0 | 121.62 | 180.31 | 5.69 | 1057.6 | 779.32 | 3
212.07 | 0 | 121.62 | 180.31 | 5.69 | 1057.6 | 779.32 | 14
212.07 | 0 | 121.62 | 180.31 | 5.69 | 1057.6 | 779.32 | 28
212.07 | 0 | 121.62 | 180.31 | 5.69 | 1057.6 | 779.32 | 56
212.07 | 0 | 121.62 | 180.31 | 5.69 | 1057.6 | 779.32 | 100
229.97 | 0 | 118.31 | 195.47 | 4.63 | 1029.4 | 758.59 | 3
229.97 | 0 | 118.31 | 195.47 | 4.63 | 1029.4 | 758.59 | 14
229.97 | 0 | 118.31 | 195.47 | 4.63 | 1029.4 | 758.59 | 28
229.97 | 0 | 118.31 | 195.47 | 4.63 | 1029.4 | 758.59 | 56
229.97 | 0 | 118.31 | 195.47 | 4.63 | 1029.4 | 758.59 | 100
190.34 | 0 | 125.18 | 161.85 | 9.88 | 1088.1 | 802.59 | 3
190.34 | 0 | 125.18 | 161.85 | 9.88 | 1088.1 | 802.59 | 14
190.34 | 0 | 125.18 | 161.85 | 9.88 | 1088.1 | 802.59 | 28
190.34 | 0 | 125.18 | 161.85 | 9.88 | 1088.1 | 802.59 | 56
190.34 | 0 | 125.18 | 161.85 | 9.88 | 1088.1 | 802.59 | 100
166.09 | 0 | 163.27 | 176.46 | 4.49 | 1058.6 | 780.09 | 3
166.09 | 0 | 163.27 | 176.46 | 4.49 | 1058.6 | 780.09 | 14
166.09 | 0 | 163.27 | 176.46 | 4.49 | 1058.6 | 780.09 | 28
166.09 | 0 | 163.27 | 176.46 | 4.49 | 1058.6 | 780.09 | 56
166.09 | 0 | 163.27 | 176.46 | 4.49 | 1058.6 | 780.09 | 100
167.95 | 42.08 | 163.83 | 121.75 | 5.72 | 1058.7 | 780.11 | 3
167.95 | 42.08 | 163.83 | 121.75 | 5.72 | 1058.7 | 780.11 | 14
167.95 | 42.08 | 163.83 | 121.75 | 5.72 | 1058.7 | 780.11 | 28
167.95 | 42.08 | 163.83 | 121.75 | 5.72 | 1058.7 | 780.11 | 56
167.95 | 42.08 | 163.83 | 121.75 | 5.72 | 1058.7 | 780.11 | 100
213.72 | 98.05 | 24.51 | 181.71 | 6.86 | 1065.8 | 785.38 | 3
213.72 | 98.05 | 24.51 | 181.71 | 6.86 | 1065.8 | 785.38 | 14
213.72 | 98.05 | 24.51 | 181.71 | 6.86 | 1065.8 | 785.38 | 28
213.72 | 98.05 | 24.51 | 181.71 | 6.86 | 1065.8 | 785.38 | 56
213.72 | 98.05 | 24.51 | 181.71 | 6.86 | 1065.8 | 785.38 | 100
213.76 | 98.06 | 24.52 | 181.74 | 6.65 | 1066 | 785.52 | 3
213.76 | 98.06 | 24.52 | 181.74 | 6.65 | 1066 | 785.52 | 14
213.76 | 98.06 | 24.52 | 181.74 | 6.65 | 1066 | 785.52 | 28
213.76 | 98.06 | 24.52 | 181.74 | 6.65 | 1066 | 785.52 | 56
213.76 | 98.06 | 24.52 | 181.74 | 6.65 | 1066 | 785.52 | 100
229.68 | 0 | 118.16 | 195.23 | 6.13 | 1028.1 | 757.63 | 3
229.68 | 0 | 118.16 | 195.23 | 6.13 | 1028.1 | 757.63 | 14
229.68 | 0 | 118.16 | 195.23 | 6.13 | 1028.1 | 757.63 | 28
229.68 | 0 | 118.16 | 195.23 | 6.13 | 1028.1 | 757.63 | 56
229.68 | 0 | 118.16 | 195.23 | 6.13 | 1028.1 | 757.63 | 100
238.05 | 0 | 94.11 | 186.66 | 7 | 949.91 | 847.01 | 3
238.05 | 0 | 94.11 | 186.66 | 7 | 949.91 | 847.01 | 14
238.05 | 0 | 94.11 | 186.66 | 7 | 949.91 | 847.01 | 28
238.05 | 0 | 94.11 | 186.66 | 7 | 949.91 | 847.01 | 56
238.05 | 0 | 94.11 | 186.66 | 7 | 949.91 | 847.01 | 100
250 | 0 | 95.69 | 187.42 | 5.53 | 956.86 | 861.17 | 3
250 | 0 | 95.69 | 187.42 | 5.53 | 956.86 | 861.17 | 14
250 | 0 | 95.69 | 187.42 | 5.53 | 956.86 | 861.17 | 28
250 | 0 | 95.69 | 187.42 | 5.53 | 956.86 | 861.17 | 56
250 | 0 | 95.69 | 187.42 | 5.53 | 956.86 | 861.17 | 100
212.52 | 0 | 100.37 | 159.32 | 8.71 | 1007.8 | 903.59 | 3
212.52 | 0 | 100.37 | 159.32 | 8.71 | 1007.8 | 903.59 | 14
212.52 | 0 | 100.37 | 159.32 | 8.71 | 1007.8 | 903.59 | 28
212.52 | 0 | 100.37 | 159.32 | 8.71 | 1007.8 | 903.59 | 56
212.52 | 0 | 100.37 | 159.32 | 8.71 | 1007.8 | 903.59 | 100
212.57 | 0 | 100.39 | 159.35 | 10.37 | 1003.8 | 903.79 | 3
212.57 | 0 | 100.39 | 159.35 | 10.37 | 1003.8 | 903.79 | 14
212.57 | 0 | 100.39 | 159.35 | 10.37 | 1003.8 | 903.79 | 28
212.57 | 0 | 100.39 | 159.35 | 10.37 | 1003.8 | 903.79 | 56
212.57 | 0 | 100.39 | 159.35 | 10.37 | 1003.8 | 903.79 | 100
212 | 0 | 124.78 | 159 | 7.84 | 1085.4 | 799.54 | 3
212 | 0 | 124.78 | 159 | 7.84 | 1085.4 | 799.54 | 14
212 | 0 | 124.78 | 159 | 7.84 | 1085.4 | 799.54 | 28
212 | 0 | 124.78 | 159 | 7.84 | 1085.4 | 799.54 | 56
212 | 0 | 124.78 | 159 | 7.84 | 1085.4 | 799.54 | 100
231.75 | 0 | 121.62 | 173.96 | 6.72 | 1056.4 | 778.45 | 3
231.75 | 0 | 121.62 | 173.96 | 6.72 | 1056.4 | 778.45 | 14
231.75 | 0 | 121.62 | 173.96 | 6.72 | 1056.4 | 778.45 | 28
231.75 | 0 | 121.62 | 173.96 | 6.72 | 1056.4 | 778.45 | 56
231.75 | 0 | 121.62 | 173.96 | 6.72 | 1056.4 | 778.45 | 100
251.37 | 0 | 118.27 | 188.45 | 5.75 | 1028.4 | 757.73 | 3
251.37 | 0 | 118.27 | 188.45 | 5.75 | 1028.4 | 757.73 | 14
251.37 | 0 | 118.27 | 188.45 | 5.75 | 1028.4 | 757.73 | 28
251.37 | 0 | 118.27 | 188.45 | 5.75 | 1028.4 | 757.73 | 56
251.37 | 0 | 118.27 | 188.45 | 5.75 | 1028.4 | 757.73 | 100
251.37 | 0 | 118.27 | 188.45 | 6.35 | 1028.4 | 757.73 | 3
251.37 | 0 | 118.27 | 188.45 | 6.35 | 1028.4 | 757.73 | 14
251.37 | 0 | 118.27 | 188.45 | 6.35 | 1028.4 | 757.73 | 28
251.37 | 0 | 118.27 | 188.45 | 6.35 | 1028.4 | 757.73 | 56
251.37 | 0 | 118.27 | 188.45 | 6.35 | 1028.4 | 757.73 | 100
181.38 | 0 | 167.01 | 169.59 | 7.56 | 1055.6 | 777.8 | 3
181.38 | 0 | 167.01 | 169.59 | 7.56 | 1055.6 | 777.8 | 14
181.38 | 0 | 167.01 | 169.59 | 7.56 | 1055.6 | 777.8 | 28
181.38 | 0 | 167.01 | 169.59 | 7.56 | 1055.6 | 777.8 | 56
181.38 | 0 | 167.01 | 169.59 | 7.56 | 1055.6 | 777.8 | 100
182.04 | 45.21 | 121.97 | 170.21 | 8.19 | 1059.4 | 780.65 | 3
182.04 | 45.21 | 121.97 | 170.21 | 8.19 | 1059.4 | 780.65 | 14
182.04 | 45.21 | 121.97 | 170.21 | 8.19 | 1059.4 | 780.65 | 28
182.04 | 45.21 | 121.97 | 170.21 | 8.19 | 1059.4 | 780.65 | 56
182.04 | 45.21 | 121.97 | 170.21 | 8.19 | 1059.4 | 780.65 | 100
168.88 | 42.22 | 124.25 | 158.33 | 10.83 | 1080.8 | 796.15 | 3
168.88 | 42.22 | 124.25 | 158.33 | 10.83 | 1080.8 | 796.15 | 14
168.88 | 42.22 | 124.25 | 158.33 | 10.83 | 1080.8 | 796.15 | 28
168.88 | 42.22 | 124.25 | 158.33 | 10.83 | 1080.8 | 796.15 | 56
168.88 | 42.22 | 124.25 | 158.33 | 10.83 | 1080.8 | 796.15 | 100
290.35 | 0 | 96.18 | 168.08 | 9.41 | 961.18 | 865 | 3
290.35 | 0 | 96.18 | 168.08 | 9.41 | 961.18 | 865 | 14
290.35 | 0 | 96.18 | 168.08 | 9.41 | 961.18 | 865 | 28
290.35 | 0 | 96.18 | 168.08 | 9.41 | 961.18 | 865 | 56
290.35 | 0 | 96.18 | 168.08 | 9.41 | 961.18 | 865 | 100
277.05 | 0 | 97.39 | 160.6 | 11.83 | 973.9 | 875.61 | 3
277.05 | 0 | 97.39 | 160.6 | 11.83 | 973.9 | 875.61 | 14
277.05 | 0 | 97.39 | 160.6 | 11.83 | 973.9 | 875.61 | 28
277.05 | 0 | 97.39 | 160.6 | 11.83 | 973.9 | 875.61 | 56
277.05 | 0 | 97.39 | 160.6 | 11.83 | 973.9 | 875.61 | 100
295.71 | 0 | 95.64 | 171.54 | 8.87 | 955.14 | 859.2 | 3
295.71 | 0 | 95.64 | 171.54 | 8.87 | 955.14 | 859.2 | 14
295.71 | 0 | 95.64 | 171.54 | 8.87 | 955.14 | 859.2 | 28
295.71 | 0 | 95.64 | 171.54 | 8.87 | 955.14 | 859.2 | 56
295.71 | 0 | 95.64 | 171.54 | 8.87 | 955.14 | 859.2 | 100
251.81 | 0 | 99.94 | 146.14 | 12.35 | 1006 | 899.76 | 3
251.81 | 0 | 99.94 | 146.14 | 12.35 | 1006 | 899.76 | 14
251.81 | 0 | 99.94 | 146.14 | 12.35 | 1006 | 899.76 | 28
251.81 | 0 | 99.94 | 146.14 | 12.35 | 1006 | 899.76 | 56
251.81 | 0 | 99.94 | 146.14 | 12.35 | 1006 | 899.76 | 100
249.1 | 0 | 98.75 | 158.11 | 12.8 | 987.76 | 889.01 | 3
249.1 | 0 | 98.75 | 158.11 | 12.8 | 987.76 | 889.01 | 14
249.1 | 0 | 98.75 | 158.11 | 12.8 | 987.76 | 889.01 | 28
249.1 | 0 | 98.75 | 158.11 | 12.8 | 987.76 | 889.01 | 56
249.1 | 0 | 98.75 | 158.11 | 12.8 | 987.76 | 889.01 | 100
252.31 | 0 | 98.75 | 146.25 | 14.17 | 987.76 | 889.01 | 3
252.31 | 0 | 98.75 | 146.25 | 14.17 | 987.76 | 889.01 | 14
252.31 | 0 | 98.75 | 146.25 | 14.17 | 987.76 | 889.01 | 28
252.31 | 0 | 98.75 | 146.25 | 14.17 | 987.76 | 889.01 | 56
252.31 | 0 | 98.75 | 146.25 | 14.17 | 987.76 | 889.01 | 100
246.83 | 0 | 125.08 | 143.3 | 11.99 | 1086.8 | 800.89 | 3
246.83 | 0 | 125.08 | 143.3 | 11.99 | 1086.8 | 800.89 | 14
246.83 | 0 | 125.08 | 143.3 | 11.99 | 1086.8 | 800.89 | 28
246.83 | 0 | 125.08 | 143.3 | 11.99 | 1086.8 | 800.89 | 56
246.83 | 0 | 125.08 | 143.3 | 11.99 | 1086.8 | 800.89 | 100
275.07 | 0 | 121.35 | 159.48 | 9.9 | 1053.6 | 777.5 | 3
275.07 | 0 | 121.35 | 159.48 | 9.9 | 1053.6 | 777.5 | 14
275.07 | 0 | 121.35 | 159.48 | 9.9 | 1053.6 | 777.5 | 28
275.07 | 0 | 121.35 | 159.48 | 9.9 | 1053.6 | 777.5 | 56
275.07 | 0 | 121.35 | 159.48 | 9.9 | 1053.6 | 777.5 | 100
297.16 | 0 | 117.54 | 174.8 | 9.52 | 1022.8 | 753.45 | 3
297.16 | 0 | 117.54 | 174.8 | 9.52 | 1022.8 | 753.45 | 14
297.16 | 0 | 117.54 | 174.8 | 9.52 | 1022.8 | 753.45 | 28
297.16 | 0 | 117.54 | 174.8 | 9.52 | 1022.8 | 753.45 | 56
297.16 | 0 | 117.54 | 174.8 | 9.52 | 1022.8 | 753.45 | 100
213.74 | 0 | 174.74 | 154.79 | 10.16 | 1053.5 | 776.35 | 3
213.74 | 0 | 174.74 | 154.79 | 10.16 | 1053.5 | 776.35 | 14
213.74 | 0 | 174.74 | 154.79 | 10.16 | 1053.5 | 776.35 | 28
213.74 | 0 | 174.74 | 154.79 | 10.16 | 1053.5 | 776.35 | 56
213.74 | 0 | 174.74 | 154.79 | 10.16 | 1053.5 | 776.35 | 100
213.5 | 0 | 174.24 | 154.61 | 11.66 | 1052.3 | 775.48 | 3
213.5 | 0 | 174.24 | 154.61 | 11.66 | 1052.3 | 775.48 | 14
213.5 | 0 | 174.24 | 154.61 | 11.66 | 1052.3 | 775.48 | 28
213.5 | 0 | 174.24 | 154.61 | 11.66 | 1052.3 | 775.48 | 56
213.5 | 0 | 174.24 | 154.61 | 11.66 | 1052.3 | 775.48 | 100
277.19 | 97.82 | 24.46 | 160.7 | 11.19 | 1061.7 | 782.46 | 3
277.19 | 97.82 | 24.46 | 160.7 | 11.19 | 1061.7 | 782.46 | 14
277.19 | 97.82 | 24.46 | 160.7 | 11.19 | 1061.7 | 782.46 | 28
277.19 | 97.82 | 24.46 | 160.7 | 11.19 | 1061.7 | 782.46 | 56
277.19 | 97.82 | 24.46 | 160.7 | 11.19 | 1061.7 | 782.46 | 100
218.23 | 54.64 | 123.78 | 140.75 | 11.91 | 1075.7 | 792.67 | 3
218.23 | 54.64 | 123.78 | 140.75 | 11.91 | 1075.7 | 792.67 | 14
218.23 | 54.64 | 123.78 | 140.75 | 11.91 | 1075.7 | 792.67 | 28
218.23 | 54.64 | 123.78 | 140.75 | 11.91 | 1075.7 | 792.67 | 56
218.23 | 54.64 | 123.78 | 140.75 | 11.91 | 1075.7 | 792.67 | 100
214.9 | 53.8 | 121.89 | 155.63 | 9.61 | 1014.3 | 780.58 | 3
214.9 | 53.8 | 121.89 | 155.63 | 9.61 | 1014.3 | 780.58 | 14
214.9 | 53.8 | 121.89 | 155.63 | 9.61 | 1014.3 | 780.58 | 28
214.9 | 53.8 | 121.89 | 155.63 | 9.61 | 1014.3 | 780.58 | 56
214.9 | 53.8 | 121.89 | 155.63 | 9.61 | 1014.3 | 780.58 | 100
218.85 | 0 | 124.13 | 158.49 | 11.33 | 1078.7 | 794.91 | 3
218.85 | 0 | 124.13 | 158.49 | 11.33 | 1078.7 | 794.91 | 14
218.85 | 0 | 124.13 | 158.49 | 11.33 | 1078.7 | 794.91 | 28
218.85 | 0 | 124.13 | 158.49 | 11.33 | 1078.7 | 794.91 | 56
218.85 | 0 | 124.13 | 158.49 | 11.33 | 1078.7 | 794.91 | 100
376 | 0 | 0 | 214.6 | 0 | 1003.5 | 762.36 | 3
376 | 0 | 0 | 214.6 | 0 | 1003.5 | 762.36 | 14
376 | 0 | 0 | 214.6 | 0 | 1003.5 | 762.36 | 28
376 | 0 | 0 | 214.6 | 0 | 1003.5 | 762.36 | 56
376 | 0 | 0 | 214.6 | 0 | 1003.5 | 762.36 | 100
500 | 0 | 0 | 140 | 4 | 966 | 853 | 28
475 | 0 | 59 | 142 | 1.9 | 1098 | 641 | 28
315 | 137 | 0 | 145 | 5.9 | 1130 | 745 | 28
505 | 0 | 60 | 195 | 0 | 1030 | 630 | 28
451 | 0 | 0 | 165 | 11.25 | 1030 | 745 | 28
516 | 0 | 0 | 162 | 8.2 | 801 | 802 | 28
520 | 0 | 0 | 170 | 5.2 | 855 | 855 | 28
528 | 0 | 0 | 185 | 6.86 | 920 | 720 | 28
520 | 0 | 0 | 175 | 5.2 | 870 | 805 | 28
385 | 0 | 136 | 158 | 20 | 903 | 768 | 28
500.1 | 0 | 0 | 200 | 3 | 1124.4 | 613.2 | 28
450.1 | 50 | 0 | 200 | 3 | 1124.4 | 613.2 | 28
397 | 17.2 | 158 | 167 | 20.8 | 967 | 633 | 28
333 | 17.5 | 163 | 167 | 17.9 | 996 | 652 | 28
334 | 17.6 | 158 | 189 | 15.3 | 967 | 633 | 28
405 | 0 | 0 | 175 | 0 | 1120 | 695 | 28
200 | 200 | 0 | 190 | 0 | 1145 | 660 | 28
516 | 0 | 0 | 162 | 8.26 | 801 | 802 | 28
145 | 116 | 119 | 184 | 5.7 | 833 | 880 | 28
160 | 128 | 122 | 182 | 6.4 | 824 | 879 | 28
234 | 156 | 0 | 189 | 5.85 | 981 | 760 | 28
250 | 180 | 95 | 159 | 9.45 | 860 | 800 | 28
475 | 0 | 0 | 162 | 9.5 | 1044 | 662 | 28
285 | 190 | 0 | 163 | 7.6 | 1031 | 685 | 28
356 | 119 | 0 | 160 | 9.03 | 1061 | 657 | 28
275 | 180 | 120 | 162 | 10.35 | 830 | 765 | 28
500 | 0 | 0 | 151 | 9 | 1033 | 655 | 28
165 | 0.02 | 143.57 | 163.81 | 0 | 1005.6 | 900.9 | 3
165 | 128.5 | 132.1 | 175.06 | 8.08 | 1005.8 | 746.6 | 3
178.03 | 129.8 | 118.6 | 179.94 | 3.57 | 1007.3 | 746.8 | 3
167.35 | 129.9 | 128.62 | 175.46 | 7.79 | 1006.3 | 746.6 | 3
172.38 | 13.61 | 172.37 | 156.76 | 4.14 | 1006.3 | 856.4 | 3
173.54 | 50.05 | 173.53 | 164.77 | 6.47 | 1006.2 | 793.5 | 3
167 | 75.4 | 167 | 164.03 | 7.91 | 1007.3 | 770.1 | 3
173.81 | 93.37 | 159.9 | 172.34 | 9.73 | 1007.2 | 746.6 | 3
190.34 | 0 | 125.18 | 166.61 | 9.88 | 1079 | 798.9 | 3
250 | 0 | 95.69 | 191.84 | 5.33 | 948.9 | 857.2 | 3
213.5 | 0 | 174.24 | 159.21 | 11.66 | 1043.6 | 771.9 | 3
194.68 | 0 | 100.52 | 170.17 | 7.48 | 998 | 901.8 | 3
251.37 | 0 | 118.27 | 192.94 | 5.75 | 1043.6 | 754.3 | 3
165 | 0.02 | 143.57 | 163.81 | 0 | 1005.6 | 900.9 | 14
165 | 128.5 | 132.1 | 175.06 | 8.08 | 1005.8 | 746.6 | 14
178.03 | 129.8 | 118.6 | 179.94 | 3.57 | 1007.3 | 746.8 | 14
167.35 | 129.9 | 128.62 | 175.46 | 7.79 | 1006.3 | 746.6 | 14
172.38 | 13.61 | 172.37 | 156.76 | 4.14 | 1006.3 | 856.4 | 14
173.54 | 50.05 | 173.53 | 164.77 | 6.47 | 1006.2 | 793.5 | 14
167 | 75.4 | 167 | 164.03 | 7.91 | 1007.3 | 770.1 | 14
173.81 | 93.37 | 159.9 | 172.34 | 9.73 | 1007.2 | 746.6 | 14
190.34 | 0 | 125.18 | 166.61 | 9.88 | 1079 | 798.9 | 14
250 | 0 | 95.69 | 191.84 | 5.33 | 948.9 | 857.2 | 14
213.5 | 0 | 174.24 | 159.21 | 11.66 | 1043.6 | 771.9 | 14
194.68 | 0 | 100.52 | 170.17 | 7.48 | 998 | 901.8 | 14
251.37 | 0 | 118.27 | 192.94 | 5.75 | 1043.6 | 754.3 | 14
165 | 0.02 | 143.57 | 163.81 | 0 | 1005.6 | 900.9 | 28
165 | 128.5 | 132.1 | 175.06 | 8.08 | 1005.8 | 746.6 | 28
178.03 | 129.8 | 118.6 | 179.94 | 3.57 | 1007.3 | 746.8 | 28
167.35 | 129.9 | 128.62 | 175.46 | 7.79 | 1006.3 | 746.6 | 28
172.38 | 13.61 | 172.37 | 156.76 | 4.14 | 1006.3 | 856.4 | 28
173.54 | 50.05 | 173.53 | 164.77 | 6.47 | 1006.2 | 793.5 | 28
167 | 75.4 | 167 | 164.03 | 7.91 | 1007.3 | 770.1 | 28
173.81 | 93.37 | 159.9 | 172.34 | 9.73 | 1007.2 | 746.6 | 28
190.34 | 0 | 125.18 | 166.61 | 9.88 | 1079 | 798.9 | 28
250 | 0 | 95.69 | 191.84 | 5.33 | 948.9 | 857.2 | 28
213.5 | 0 | 174.24 | 159.21 | 11.66 | 1043.6 | 771.9 | 28
194.68 | 0 | 100.52 | 170.17 | 7.48 | 998 | 901.8 | 28
251.37 | 0 | 118.27 | 192.94 | 5.75 | 1043.6 | 754.3 | 28
165 | 0.02 | 143.57 | 163.81 | 0 | 1005.6 | 900.9 | 56
165 | 128.5 | 132.1 | 175.06 | 8.08 | 1005.8 | 746.6 | 56
178.03 | 129.8 | 118.6 | 179.94 | 3.57 | 1007.3 | 746.8 | 56
167.35 | 129.9 | 128.62 | 175.46 | 7.79 | 1006.3 | 746.6 | 56
172.38 | 13.61 | 172.37 | 156.76 | 4.14 | 1006.3 | 856.4 | 56
173.54 | 50.05 | 173.53 | 164.77 | 6.47 | 1006.2 | 793.5 | 56
167 | 75.4 | 167 | 164.03 | 7.91 | 1007.3 | 770.1 | 56
173.81 | 93.37 | 159.9 | 172.34 | 9.73 | 1007.2 | 746.6 | 56
190.34 | 0 | 125.18 | 166.61 | 9.88 | 1079 | 798.9 | 56
250 | 0 | 95.69 | 191.84 | 5.33 | 948.9 | 857.2 | 56
213.5 | 0 | 174.24 | 159.21 | 11.66 | 1043.6 | 771.9 | 56
194.68 | 0 | 100.52 | 170.17 | 7.48 | 998 | 901.8 | 56
251.37 | 0 | 118.27 | 192.94 | 5.75 | 1043.6 | 754.3 | 56
165 | 0.02 | 143.57 | 163.81 | 0 | 1005.6 | 900.9 | 100
165 | 128.5 | 132.1 | 175.06 | 8.08 | 1005.8 | 746.6 | 100
178.03 | 129.8 | 118.6 | 179.94 | 3.57 | 1007.3 | 746.8 | 100
167.35 | 129.9 | 128.62 | 175.46 | 7.79 | 1006.3 | 746.6 | 100
172.38 | 13.61 | 172.37 | 156.76 | 4.14 | 1006.3 | 856.4 | 100
173.54 | 50.05 | 173.53 | 164.77 | 6.47 | 1006.2 | 793.5 | 100
167 | 75.4 | 167 | 164.03 | 7.91 | 1007.3 | 770.1 | 100
173.81 | 93.37 | 159.9 | 172.34 | 9.73 | 1007.2 | 746.6 | 100
190.34 | 0 | 125.18 | 166.61 | 9.88 | 1079 | 798.9 | 100
250 | 0 | 95.69 | 191.84 | 5.33 | 948.9 | 857.2 | 100
213.5 | 0 | 174.24 | 159.21 | 11.66 | 1043.6 | 771.9 | 100
194.68 | 0 | 100.52 | 170.17 | 7.48 | 998 | 901.8 | 100
251.37 | 0 | 118.27 | 192.94 | 5.75 | 1043.6 | 754.3 | 100
446 | 24 | 79 | 162 | 11.61 | 967 | 712 | 28
446 | 24 | 79 | 162 | 11.64 | 967 | 712 | 28
446 | 24 | 79 | 162 | 11.64 | 967 | 712 | 28
446 | 24 | 79 | 162 | 10.3 | 967 | 712 | 28
446 | 24 | 79 | 162 | 11.61 | 967 | 712 | 3
446 | 24 | 79 | 162 | 11.64 | 967 | 712 | 3
446 | 24 | 79 | 162 | 11.64 | 967 | 712 | 3
446 | 24 | 79 | 162 | 11.61 | 967 | 712 | 7
446 | 24 | 79 | 162 | 11.64 | 967 | 712 | 7
446 | 24 | 79 | 162 | 11.64 | 967 | 712 | 7
446 | 24 | 79 | 162 | 11.61 | 967 | 712 | 56
446 | 24 | 79 | 162 | 11.64 | 967 | 712 | 56
446 | 24 | 79 | 162 | 11.64 | 967 | 712 | 56
446 | 24 | 79 | 162 | 10.3 | 967 | 712 | 56
387 | 20 | 94 | 157 | 14.32 | 938 | 845 | 28
387 | 20 | 94 | 157 | 13.93 | 938 | 845 | 28
387 | 20 | 94 | 157 | 11.61 | 938 | 845 | 28
387 | 20 | 94 | 157 | 14.32 | 938 | 845 | 3
387 | 20 | 94 | 157 | 13.93 | 938 | 845 | 3
387 | 20 | 94 | 157 | 11.61 | 938 | 845 | 3
387 | 20 | 94 | 157 | 14.32 | 938 | 845 | 7
387 | 20 | 94 | 157 | 13.93 | 938 | 845 | 7
387 | 20 | 94 | 157 | 11.61 | 938 | 845 | 7
387 | 20 | 94 | 157 | 14.32 | 938 | 845 | 56
387 | 20 | 94 | 157 | 13.93 | 938 | 845 | 56
387 | 20 | 94 | 157 | 11.61 | 938 | 845 | 56
355 | 19 | 97 | 145 | 13.13 | 967 | 871 | 28
355 | 19 | 97 | 145 | 12.25 | 967 | 871 | 28
491 | 26 | 123 | 210 | 3.93 | 882 | 699 | 28
491 | 26 | 123 | 201 | 3.93 | 822 | 699 | 28
491 | 26 | 123 | 210 | 3.93 | 882 | 699 | 3
491 | 26 | 123 | 210 | 3.93 | 882 | 699 | 7
491 | 26 | 123 | 210 | 3.93 | 882 | 699 | 56
491 | 26 | 123 | 201 | 3.93 | 822 | 699 | 3
491 | 26 | 123 | 201 | 3.93 | 822 | 699 | 7
491 | 26 | 123 | 201 | 3.93 | 822 | 699 | 56
424 | 22 | 132 | 178 | 8.48 | 822 | 750 | 28
424 | 22 | 132 | 178 | 8.48 | 882 | 750 | 3
424 | 22 | 132 | 168 | 8.92 | 822 | 750 | 28
424 | 22 | 132 | 178 | 8.48 | 822 | 750 | 7
424 | 22 | 132 | 178 | 8.48 | 822 | 750 | 56
424 | 22 | 132 | 168 | 8.92 | 822 | 750 | 3
424 | 22 | 132 | 168 | 8.92 | 822 | 750 | 7
424 | 22 | 132 | 168 | 8.92 | 822 | 750 | 56
202 | 11 | 141 | 206 | 1.72 | 942 | 801 | 28
202 | 11 | 141 | 206 | 1.72 | 942 | 801 | 3
202 | 11 | 141 | 206 | 1.72 | 942 | 801 | 7
202 | 11 | 141 | 206 | 1.72 | 942 | 801 | 56
284 | 15 | 141 | 179 | 5.46 | 842 | 801 | 28
284 | 15 | 141 | 179 | 5.46 | 842 | 801 | 3
284 | 15 | 141 | 179 | 5.46 | 842 | 801 | 7
284 | 15 | 141 | 179 | 5.46 | 842 | 801 | 56
359 | 19 | 141 | 154 | 10.91 | 942 | 801 | 28
359 | 19 | 141 | 154 | 10.91 | 942 | 801 | 28
359 | 19 | 141 | 154 | 10.91 | 942 | 801 | 3
359 | 19 | 141 | 154 | 10.91 | 942 | 801 | 3
359 | 19 | 141 | 154 | 10.91 | 942 | 801 | 7
359 | 19 | 141 | 154 | 10.91 | 942 | 801 | 7
359 | 19 | 141 | 154 | 10.91 | 942 | 801 | 56
359 | 19 | 141 | 154 | 10.91 | 942 | 801 | 56
436 | 0 | 0 | 218 | 0 | 838.4 | 719.7 | 28
289 | 0 | 0 | 192 | 0 | 913.2 | 895.3 | 90
289 | 0 | 0 | 192 | 0 | 913.2 | 895.3 | 3
393 | 0 | 0 | 192 | 0 | 940.6 | 785.6 | 3
393 | 0 | 0 | 192 | 0 | 940.6 | 785.6 | 90
393 | 0 | 0 | 192 | 0 | 940.6 | 785.6 | 28
480 | 0 | 0 | 192 | 0 | 936.2 | 712.2 | 28
480 | 0 | 0 | 192 | 0 | 936.2 | 712.2 | 7
480 | 0 | 0 | 192 | 0 | 936.2 | 712.2 | 90
480 | 0 | 0 | 192 | 0 | 936.2 | 712.2 | 3
333 | 0 | 0 | 192 | 0 | 931.2 | 842.6 | 3
255 | 0 | 0 | 192 | 0 | 889.8 | 945 | 90
255 | 0 | 0 | 192 | 0 | 889.8 | 945 | 7
289 | 0 | 0 | 192 | 0 | 913.2 | 895.3 | 7
255 | 0 | 0 | 192 | 0 | 889.8 | 945 | 28
333 | 0 | 0 | 192 | 0 | 931.2 | 842.6 | 28
333 | 0 | 0 | 192 | 0 | 931.2 | 842.6 | 7
289 | 0 | 0 | 192 | 0 | 913.2 | 895.3 | 28
333 | 0 | 0 | 192 | 0 | 931.2 | 842.6 | 90
393 | 0 | 0 | 192 | 0 | 940.6 | 785.6 | 7
255 | 0 | 0 | 192 | 0 | 889.8 | 945 | 3
158.8 | 238.2 | 0 | 185.7 | 0 | 1040.6 | 734.3 | 7
239.6 | 359.4 | 0 | 185.7 | 0 | 941.6 | 664.3 | 7
238.2 | 158.8 | 0 | 185.7 | 0 | 1040.6 | 734.3 | 7
181.9 | 272.8 | 0 | 185.7 | 0 | 1012.4 | 714.3 | 28
193.5 | 290.2 | 0 | 185.7 | 0 | 998.2 | 704.3 | 28
255.5 | 170.3 | 0 | 185.7 | 0 | 1026.6 | 724.3 | 7
272.8 | 181.9 | 0 | 185.7 | 0 | 1012.4 | 714.3 | 7
239.6 | 359.4 | 0 | 185.7 | 0 | 941.6 | 664.3 | 28
220.8 | 147.2 | 0 | 185.7 | 0 | 1055 | 744.3 | 28
397 | 0 | 0 | 185.7 | 0 | 1040.6 | 734.3 | 28
382.5 | 0 | 0 | 185.7 | 0 | 1047.8 | 739.3 | 7
210.7 | 316.1 | 0 | 185.7 | 0 | 977 | 689.3 | 7
158.8 | 238.2 | 0 | 185.7 | 0 | 1040.6 | 734.3 | 28
295.8 | 0 | 0 | 185.7 | 0 | 1091.4 | 769.3 | 7
255.5 | 170.3 | 0 | 185.7 | 0 | 1026.6 | 724.3 | 28
203.5 | 135.7 | 0 | 185.7 | 0 | 1076.2 | 759.3 | 7
397 | 0 | 0 | 185.7 | 0 | 1040.6 | 734.3 | 7
381.4 | 0 | 0 | 185.7 | 0 | 1104.6 | 784.3 | 28
295.8 | 0 | 0 | 185.7 | 0 | 1091.4 | 769.3 | 28
228 | 342.1 | 0 | 185.7 | 0 | 955.8 | 674.3 | 28
220.8 | 147.2 | 0 | 185.7 | 0 | 1055 | 744.3 | 7
316.1 | 210.7 | 0 | 185.7 | 0 | 977 | 689.3 | 28
135.7 | 203.5 | 0 | 185.7 | 0 | 1076.2 | 759.3 | 7
238.1 | 0 | 0 | 185.7 | 0 | 1118.8 | 789.3 | 28
339.2 | 0 | 0 | 185.7 | 0 | 1069.2 | 754.3 | 7
135.7 | 203.5 | 0 | 185.7 | 0 | 1076.2 | 759.3 | 28
193.5 | 290.2 | 0 | 185.7 | 0 | 998.2 | 704.3 | 7
203.5 | 135.7 | 0 | 185.7 | 0 | 1076.2 | 759.3 | 28
290.2 | 193.5 | 0 | 185.7 | 0 | 998.2 | 704.3 | 7
181.9 | 272.8 | 0 | 185.7 | 0 | 1012.4 | 714.3 | 7
170.3 | 155.5 | 0 | 185.7 | 0 | 1026.6 | 724.3 | 28
210.7 | 316.1 | 0 | 185.7 | 0 | 977 | 689.3 | 28
228 | 342.1 | 0 | 185.7 | 0 | 955.8 | 674.3 | 7
290.2 | 193.5 | 0 | 185.7 | 0 | 998.2 | 704.3 | 28
381.4 | 0 | 0 | 185.7 | 0 | 1104.6 | 784.3 | 7
238.2 | 158.8 | 0 | 185.7 | 0 | 1040.6 | 734.3 | 28
186.2 | 124.1 | 0 | 185.7 | 0 | 1083.4 | 764.3 | 7
339.2 | 0 | 0 | 185.7 | 0 | 1069.2 | 754.3 | 28
238.1 | 0 | 0 | 185.7 | 0 | 1118.8 | 789.3 | 7
252.5 | 0 | 0 | 185.7 | 0 | 1111.6 | 784.3 | 28
382.5 | 0 | 0 | 185.7 | 0 | 1047.8 | 739.3 | 28
252.5 | 0 | 0 | 185.7 | 0 | 1111.6 | 784.3 | 7
316.1 | 210.7 | 0 | 185.7 | 0 | 977 | 689.3 | 7
186.2 | 124.1 | 0 | 185.7 | 0 | 1083.4 | 764.3 | 28
170.3 | 155.5 | 0 | 185.7 | 0 | 1026.6 | 724.3 | 7
272.8 | 181.9 | 0 | 185.7 | 0 | 1012.4 | 714.3 | 28
339 | 0 | 0 | 197 | 0 | 968 | 781 | 3
339 | 0 | 0 | 197 | 0 | 968 | 781 | 7
339 | 0 | 0 | 197 | 0 | 968 | 781 | 14
339 | 0 | 0 | 197 | 0 | 968 | 781 | 28
339 | 0 | 0 | 197 | 0 | 968 | 781 | 90
339 | 0 | 0 | 197 | 0 | 968 | 781 | 180
339 | 0 | 0 | 197 | 0 | 968 | 781 | 365
236 | 0 | 0 | 194 | 0 | 968 | 885 | 3
236 | 0 | 0 | 194 | 0 | 968 | 885 | 14
236 | 0 | 0 | 194 | 0 | 968 | 885 | 28
236 | 0 | 0 | 194 | 0 | 968 | 885 | 90
236 | 0 | 0 | 193 | 0 | 968 | 885 | 180
236 | 0 | 0 | 193 | 0 | 968 | 885 | 365
277 | 0 | 0 | 191 | 0 | 968 | 856 | 14
277 | 0 | 0 | 191 | 0 | 968 | 856 | 28
277 | 0 | 0 | 191 | 0 | 968 | 856 | 3
277 | 0 | 0 | 191 | 0 | 968 | 856 | 90
277 | 0 | 0 | 191 | 0 | 968 | 856 | 180
277 | 0 | 0 | 191 | 0 | 968 | 856 | 360
254 | 0 | 0 | 198 | 0 | 968 | 863 | 3
254 | 0 | 0 | 198 | 0 | 968 | 863 | 90
254 | 0 | 0 | 198 | 0 | 968 | 863 | 180
254 | 0 | 0 | 198 | 0 | 968 | 863 | 365
307 | 0 | 0 | 193 | 0 | 968 | 812 | 180
307 | 0 | 0 | 193 | 0 | 968 | 812 | 365
307 | 0 | 0 | 193 | 0 | 968 | 812 | 3
307 | 0 | 0 | 193 | 0 | 968 | 812 | 28
307 | 0 | 0 | 193 | 0 | 968 | 812 | 90
236 | 0 | 0 | 193 | 0 | 968 | 885 | 7
200 | 0 | 0 | 180 | 0 | 1125 | 845 | 7
200 | 0 | 0 | 180 | 0 | 1125 | 845 | 28
225 | 0 | 0 | 181 | 0 | 1113 | 833 | 7
225 | 0 | 0 | 181 | 0 | 1113 | 833 | 28
325 | 0 | 0 | 184 | 0 | 1063 | 783 | 7
325 | 0 | 0 | 184 | 0 | 1063 | 783 | 28
275 | 0 | 0 | 183 | 0 | 1088 | 808 | 7
275 | 0 | 0 | 183 | 0 | 1088 | 808 | 28
300 | 0 | 0 | 184 | 0 | 1075 | 795 | 7
300 | 0 | 0 | 184 | 0 | 1075 | 795 | 28
375 | 0 | 0 | 186 | 0 | 1038 | 758 | 7
375 | 0 | 0 | 186 | 0 | 1038 | 758 | 28
400 | 0 | 0 | 187 | 0 | 1025 | 745 | 28
400 | 0 | 0 | 187 | 0 | 1025 | 745 | 7
250 | 0 | 0 | 182 | 0 | 1100 | 820 | 7
250 | 0 | 0 | 182 | 0 | 1100 | 820 | 28
350 | 0 | 0 | 186 | 0 | 1050 | 770 | 7
350 | 0 | 0 | 186 | 0 | 1050 | 770 | 28
203.5 | 305.3 | 0 | 203.5 | 0 | 963.4 | 630 | 7
250.2 | 166.8 | 0 | 203.5 | 0 | 977.6 | 694.1 | 90
157 | 236 | 0 | 192 | 0 | 935.4 | 781.2 | 90
141.3 | 212 | 0 | 203.5 | 0 | 971.8 | 748.5 | 28
166.8 | 250.2 | 0 | 203.5 | 0 | 975.6 | 692.6 | 3
122.6 | 183.9 | 0 | 203.5 | 0 | 958.2 | 800.1 | 90
183.9 | 122.6 | 0 | 203.5 | 0 | 959.2 | 800 | 3
102 | 153 | 0 | 192 | 0 | 887 | 942 | 3
102 | 153 | 0 | 192 | 0 | 887 | 942 | 90
122.6 | 183.9 | 0 | 203.5 | 0 | 958.2 | 800.1 | 28
166.8 | 250.2 | 0 | 203.5 | 0 | 975.6 | 692.6 | 28
200 | 133 | 0 | 192 | 0 | 965.4 | 806.2 | 3
108.3 | 162.4 | 0 | 203.5 | 0 | 938.2 | 849 | 28
305.3 | 203.5 | 0 | 203.5 | 0 | 965.4 | 631 | 7
108.3 | 162.4 | 0 | 203.5 | 0 | 938.2 | 849 | 90
116 | 173 | 0 | 192 | 0 | 909.8 | 891.9 | 90
141.3 | 212 | 0 | 203.5 | 0 | 971.8 | 748.5 | 7
157 | 236 | 0 | 192 | 0 | 935.4 | 781.2 | 28
133 | 200 | 0 | 192 | 0 | 927.4 | 839.2 | 28
250.2 | 166.8 | 0 | 203.5 | 0 | 977.6 | 694.1 | 7
173 | 116 | 0 | 192 | 0 | 946.8 | 856.8 | 7
192 | 288 | 0 | 192 | 0 | 929.8 | 716.1 | 3
192 | 288 | 0 | 192 | 0 | 929.8 | 716.1 | 28
153 | 102 | 0 | 192 | 0 | 888 | 943.1 | 3
288 | 192 | 0 | 192 | 0 | 932 | 717.8 | 3
305.3 | 203.5 | 0 | 203.5 | 0 | 965.4 | 631 | 28
236 | 157 | 0 | 192 | 0 | 972.6 | 749.1 | 7
173 | 116 | 0 | 192 | 0 | 946.8 | 856.8 | 3
212 | 141.3 | 0 | 203.5 | 0 | 973.4 | 750 | 7
236 | 157 | 0 | 192 | 0 | 972.6 | 749.1 | 3
183.9 | 122.6 | 0 | 203.5 | 0 | 959.2 | 800 | 90
166.8 | 250.2 | 0 | 203.5 | 0 | 975.6 | 692.6 | 7
102 | 153 | 0 | 192 | 0 | 887 | 942 | 7
288 | 192 | 0 | 192 | 0 | 932 | 717.8 | 28
212 | 141.3 | 0 | 203.5 | 0 | 973.4 | 750 | 28
102 | 153 | 0 | 192 | 0 | 887 | 942 | 28
173 | 116 | 0 | 192 | 0 | 946.8 | 856.8 | 28
183.9 | 122.6 | 0 | 203.5 | 0 | 959.2 | 800 | 28
133 | 200 | 0 | 192 | 0 | 927.4 | 839.2 | 90
192 | 288 | 0 | 192 | 0 | 929.8 | 716.1 | 90
133 | 200 | 0 | 192 | 0 | 927.4 | 839.2 | 7
305.3 | 203.5 | 0 | 203.5 | 0 | 965.4 | 631 | 3
236 | 157 | 0 | 192 | 0 | 972.6 | 749.1 | 90
108.3 | 162.4 | 0 | 203.5 | 0 | 938.2 | 849 | 3
157 | 236 | 0 | 192 | 0 | 935.4 | 781.2 | 7
288 | 192 | 0 | 192 | 0 | 932 | 717.8 | 7
212 | 141.3 | 0 | 203.5 | 0 | 973.4 | 750 | 3
212 | 141.3 | 0 | 203.5 | 0 | 973.4 | 750 | 90
153 | 102 | 0 | 192 | 0 | 888 | 943.1 | 28
236 | 157 | 0 | 192 | 0 | 972.6 | 749.1 | 28
116 | 173 | 0 | 192 | 0 | 909.8 | 891.9 | 28
183.9 | 122.6 | 0 | 203.5 | 0 | 959.2 | 800 | 7
108.3 | 162.4 | 0 | 203.5 | 0 | 938.2 | 849 | 7
203.5 | 305.3 | 0 | 203.5 | 0 | 963.4 | 630 | 28
203.5 | 305.3 | 0 | 203.5 | 0 | 963.4 | 630 | 3
133 | 200 | 0 | 192 | 0 | 927.4 | 839.2 | 3
288 | 192 | 0 | 192 | 0 | 932 | 717.8 | 90
200 | 133 | 0 | 192 | 0 | 965.4 | 806.2 | 7
200 | 133 | 0 | 192 | 0 | 965.4 | 806.2 | 28
250.2 | 166.8 | 0 | 203.5 | 0 | 977.6 | 694.1 | 3
122.6 | 183.9 | 0 | 203.5 | 0 | 958.2 | 800.1 | 3
153 | 102 | 0 | 192 | 0 | 888 | 943.1 | 90
200 | 133 | 0 | 192 | 0 | 965.4 | 806.2 | 90
116 | 173 | 0 | 192 | 0 | 909.8 | 891.9 | 3
173 | 116 | 0 | 192 | 0 | 946.8 | 856.8 | 90
250.2 | 166.8 | 0 | 203.5 | 0 | 977.6 | 694.1 | 28
305.3 | 203.5 | 0 | 203.5 | 0 | 965.4 | 631 | 90
192 | 288 | 0 | 192 | 0 | 929.8 | 716.1 | 7
157 | 236 | 0 | 192 | 0 | 935.4 | 781.2 | 3
153 | 102 | 0 | 192 | 0 | 888 | 943.1 | 7
141.3 | 212 | 0 | 203.5 | 0 | 971.8 | 748.5 | 90
116 | 173 | 0 | 192 | 0 | 909.8 | 891.9 | 7
141.3 | 212 | 0 | 203.5 | 0 | 971.8 | 748.5 | 3
122.6 | 183.9 | 0 | 203.5 | 0 | 958.2 | 800.1 | 7
166.8 | 250.2 | 0 | 203.5 | 0 | 975.6 | 692.6 | 90
203.5 | 305.3 | 0 | 203.5 | 0 | 963.4 | 630 | 90
310 | 0 | 0 | 192 | 0 | 1012 | 830 | 3
310 | 0 | 0 | 192 | 0 | 1012 | 830 | 7
310 | 0 | 0 | 192 | 0 | 1012 | 830 | 28
310 | 0 | 0 | 192 | 0 | 1012 | 830 | 90
310 | 0 | 0 | 192 | 0 | 1012 | 830 | 120
331 | 0 | 0 | 192 | 0 | 1025 | 821 | 3
331 | 0 | 0 | 192 | 0 | 1025 | 821 | 7
331 | 0 | 0 | 192 | 0 | 1025 | 821 | 28
331 | 0 | 0 | 192 | 0 | 1025 | 821 | 90
331 | 0 | 0 | 192 | 0 | 1025 | 821 | 120
349 | 0 | 0 | 192 | 0 | 1056 | 809 | 3
349 | 0 | 0 | 192 | 0 | 1056 | 809 | 7
349 | 0 | 0 | 192 | 0 | 1056 | 809 | 28
349 | 0 | 0 | 192 | 0 | 1056 | 809 | 90
349 | 0 | 0 | 192 | 0 | 1056 | 809 | 120
238 | 0 | 0 | 186 | 0 | 1119 | 789 | 7
238 | 0 | 0 | 186 | 0 | 1119 | 789 | 28
296 | 0 | 0 | 186 | 0 | 1090 | 769 | 7
296 | 0 | 0 | 186 | 0 | 1090 | 769 | 28
297 | 0 | 0 | 186 | 0 | 1040 | 734 | 7
480 | 0 | 0 | 192 | 0 | 936 | 721 | 28
480 | 0 | 0 | 192 | 0 | 936 | 721 | 90
397 | 0 | 0 | 186 | 0 | 1040 | 734 | 28
281 | 0 | 0 | 186 | 0 | 1104 | 774 | 7
281 | 0 | 0 | 185 | 0 | 1104 | 774 | 28
500 | 0 | 0 | 200 | 0 | 1125 | 613 | 1
500 | 0 | 0 | 200 | 0 | 1125 | 613 | 3
500 | 0 | 0 | 200 | 0 | 1125 | 613 | 7
500 | 0 | 0 | 200 | 0 | 1125 | 613 | 14
500 | 0 | 0 | 200 | 0 | 1125 | 613 | 28
540 | 0 | 0 | 173 | 0 | 1125 | 613 | 7
540 | 0 | 0 | 173 | 0 | 1125 | 613 | 14
540 | 0 | 0 | 173 | 0 | 1125 | 613 | 28
540 | 0 | 0 | 173 | 0 | 1125 | 613 | 90
540 | 0 | 0 | 173 | 0 | 1125 | 613 | 180
540 | 0 | 0 | 173 | 0 | 1125 | 613 | 270
350 | 0 | 0 | 203 | 0 | 974 | 775 | 7
350 | 0 | 0 | 203 | 0 | 974 | 775 | 14
350 | 0 | 0 | 203 | 0 | 974 | 775 | 28
350 | 0 | 0 | 203 | 0 | 974 | 775 | 56
350 | 0 | 0 | 203 | 0 | 974 | 775 | 90
350 | 0 | 0 | 203 | 0 | 974 | 775 | 180
385 | 0 | 0 | 186 | 0 | 966 | 763 | 1
385 | 0 | 0 | 186 | 0 | 966 | 763 | 3
385 | 0 | 0 | 186 | 0 | 966 | 763 | 7
385 | 0 | 0 | 186 | 0 | 966 | 763 | 14
385 | 0 | 0 | 186 | 0 | 966 | 763 | 28
331 | 0 | 0 | 192 | 0 | 978 | 825 | 180
331 | 0 | 0 | 192 | 0 | 978 | 825 | 360
349 | 0 | 0 | 192 | 0 | 1047 | 806 | 3
331 | 0 | 0 | 192 | 0 | 978 | 825 | 3
382 | 0 | 0 | 186 | 0 | 1047 | 739 | 7
382 | 0 | 0 | 186 | 0 | 1047 | 739 | 28
382 | 0 | 0 | 186 | 0 | 1111 | 784 | 7
281 | 0 | 0 | 186 | 0 | 1104 | 774 | 28
339 | 0 | 0 | 185 | 0 | 1069 | 754 | 7
339 | 0 | 0 | 185 | 0 | 1069 | 754 | 28
295 | 0 | 0 | 185 | 0 | 1069 | 769 | 7
295 | 0 | 0 | 185 | 0 | 1069 | 769 | 28
238 | 0 | 0 | 185 | 0 | 1118 | 789 | 28
296 | 0 | 0 | 192 | 0 | 1085 | 765 | 7
296 | 0 | 0 | 192 | 0 | 1085 | 765 | 28
296 | 0 | 0 | 192 | 0 | 1085 | 765 | 90
331 | 0 | 0 | 192 | 0 | 879 | 825 | 3
331 | 0 | 0 | 192 | 0 | 978 | 825 | 7
331 | 0 | 0 | 192 | 0 | 978 | 825 | 28
331 | 0 | 0 | 192 | 0 | 978 | 825 | 90
349 | 0 | 0 | 192 | 0 | 1047 | 806 | 7
349 | 0 | 0 | 192 | 0 | 1047 | 806 | 28
349 | 0 | 0 | 192 | 0 | 1047 | 806 | 90
349 | 0 | 0 | 192 | 0 | 1047 | 806 | 180
349 | 0 | 0 | 192 | 0 | 1047 | 806 | 360
302 | 0 | 0 | 203 | 0 | 974 | 817 | 14
302 | 0 | 0 | 203 | 0 | 974 | 817 | 180
525 | 0 | 0 | 189 | 0 | 1125 | 613 | 180
500 | 0 | 0 | 200 | 0 | 1125 | 613 | 90
500 | 0 | 0 | 200 | 0 | 1125 | 613 | 180
500 | 0 | 0 | 200 | 0 | 1125 | 613 | 270
540 | 0 | 0 | 173 | 0 | 1125 | 613 | 3
252 | 0 | 0 | 185 | 0 | 1111 | 784 | 7
252 | 0 | 0 | 185 | 0 | 1111 | 784 | 28
339 | 0 | 0 | 185 | 0 | 1060 | 754 | 28
393 | 0 | 0 | 192 | 0 | 940 | 758 | 3
393 | 0 | 0 | 192 | 0 | 940 | 758 | 28
393 | 0 | 0 | 192 | 0 | 940 | 758 | 90
382 | 0 | 0 | 185 | 0 | 1047 | 739 | 7
382 | 0 | 0 | 185 | 0 | 1047 | 739 | 28
252 | 0 | 0 | 186 | 0 | 1111 | 784 | 7
252 | 0 | 0 | 185 | 0 | 1111 | 784 | 28
310 | 0 | 0 | 192 | 0 | 970 | 850 | 7
310 | 0 | 0 | 192 | 0 | 970 | 850 | 28
310 | 0 | 0 | 192 | 0 | 970 | 850 | 90
310 | 0 | 0 | 192 | 0 | 970 | 850 | 180
310 | 0 | 0 | 192 | 0 | 970 | 850 | 360
525 | 0 | 0 | 189 | 0 | 1125 | 613 | 3
525 | 0 | 0 | 189 | 0 | 1125 | 613 | 7
525 | 0 | 0 | 189 | 0 | 1125 | 613 | 14
525 | 0 | 0 | 189 | 0 | 1125 | 613 | 28
525 | 0 | 0 | 189 | 0 | 1125 | 613 | 90
525 | 0 | 0 | 189 | 0 | 1125 | 613 | 270
322 | 0 | 0 | 203 | 0 | 974 | 800 | 14
322 | 0 | 0 | 203 | 0 | 974 | 800 | 28
322 | 0 | 0 | 203 | 0 | 974 | 800 | 180
302 | 0 | 0 | 203 | 0 | 974 | 817 | 28
397 | 0 | 0 | 185 | 0 | 1040 | 734 | 28
480 | 0 | 0 | 192 | 0 | 936 | 721 | 3
522 | 0 | 0 | 146 | 0 | 896 | 896 | 7
522 | 0 | 0 | 146 | 0 | 896 | 896 | 28
273 | 105 | 82 | 210 | 9 | 904 | 680 | 28
162 | 190 | 148 | 179 | 19 | 838 | 741 | 28
154 | 144 | 112 | 220 | 10 | 923 | 658 | 28
147 | 115 | 89 | 202 | 9 | 860 | 829 | 28
152 | 178 | 139 | 168 | 18 | 944 | 695 | 28
310 | 143 | 111 | 168 | 22 | 914 | 651 | 28
144 | 0 | 175 | 158 | 18 | 943 | 844 | 28
304 | 140 | 0 | 214 | 6 | 895 | 722 | 28
374 | 0 | 0 | 190 | 7 | 1013 | 730 | 28
159 | 149 | 116 | 175 | 15 | 953 | 720 | 28
153 | 239 | 0 | 200 | 6 | 1002 | 684 | 28
310 | 143 | 0 | 168 | 10 | 914 | 804 | 28
305 | 0 | 100 | 196 | 10 | 959 | 705 | 28
151 | 0 | 184 | 167 | 12 | 991 | 772 | 28
142 | 167 | 130 | 174 | 11 | 883 | 785 | 28
298 | 137 | 107 | 201 | 6 | 878 | 655 | 28
321 | 164 | 0 | 190 | 5 | 870 | 774 | 28
366 | 187 | 0 | 191 | 7 | 824 | 757 | 28
280 | 129 | 100 | 172 | 9 | 825 | 805 | 28
252 | 97 | 76 | 194 | 8 | 835 | 821 | 28
165 | 0 | 150 | 182 | 12 | 1023 | 729 | 28
156 | 243 | 0 | 180 | 11 | 1022 | 698 | 28
160 | 188 | 146 | 203 | 11 | 829 | 710 | 28
298 | 0 | 107 | 186 | 6 | 879 | 815 | 28
318 | 0 | 126 | 210 | 6 | 861 | 737 | 28
287 | 121 | 94 | 188 | 9 | 904 | 696 | 28
326 | 166 | 0 | 174 | 9 | 882 | 790 | 28
356 | 0 | 142 | 193 | 11 | 801 | 778 | 28
132 | 207 | 161 | 179 | 5 | 867 | 736 | 28
322 | 149 | 0 | 186 | 8 | 951 | 709 | 28
164 | 0 | 200 | 181 | 13 | 849 | 846 | 28
314 | 0 | 113 | 170 | 10 | 925 | 783 | 28
321 | 0 | 128 | 182 | 11 | 870 | 780 | 28
140 | 164 | 128 | 237 | 6 | 869 | 656 | 28
288 | 121 | 0 | 177 | 7 | 908 | 829 | 28
298 | 0 | 107 | 210 | 11 | 880 | 744 | 28
265 | 111 | 86 | 195 | 6 | 833 | 790 | 28
160 | 250 | 0 | 168 | 12 | 1049 | 688 | 28
166 | 260 | 0 | 183 | 13 | 859 | 827 | 28
276 | 116 | 90 | 180 | 9 | 870 | 768 | 28
322 | 0 | 116 | 196 | 10 | 818 | 813 | 28
149 | 139 | 109 | 193 | 6 | 892 | 780 | 28
159 | 187 | 0 | 176 | 11 | 990 | 789 | 28
261 | 100 | 78 | 201 | 9 | 864 | 761 | 28
237 | 92 | 71 | 247 | 6 | 853 | 695 | 28
313 | 0 | 113 | 178 | 8 | 1002 | 689 | 28
155 | 183 | 0 | 193 | 9 | 1047 | 697 | 28
146 | 230 | 0 | 202 | 3 | 827 | 872 | 28
296 | 0 | 107 | 221 | 11 | 819 | 778 | 28
133 | 210 | 0 | 196 | 3 | 949 | 795 | 28
313 | 145 | 0 | 178 | 8 | 867 | 824 | 28
152 | 0 | 112 | 184 | 8 | 992 | 816 | 28
153 | 145 | 113 | 178 | 8 | 1002 | 689 | 28
140 | 133 | 103 | 200 | 7 | 916 | 753 | 28
149 | 236 | 0 | 176 | 13 | 847 | 893 | 28
300 | 0 | 120 | 212 | 10 | 878 | 728 | 28
153 | 145 | 113 | 178 | 8 | 867 | 824 | 28
148 | 0 | 137 | 158 | 16 | 1002 | 830 | 28
326 | 0 | 138 | 199 | 11 | 801 | 792 | 28
153 | 145 | 0 | 178 | 8 | 1000 | 822 | 28
262 | 111 | 86 | 195 | 5 | 895 | 733 | 28
158 | 0 | 195 | 220 | 11 | 898 | 713 | 28
151 | 0 | 185 | 167 | 16 | 1074 | 678 | 28
273 | 0 | 90 | 199 | 11 | 931 | 762 | 28
149 | 118 | 92 | 183 | 7 | 953 | 780 | 28
143 | 169 | 143 | 191 | 8 | 967 | 643 | 28
260 | 101 | 78 | 171 | 10 | 936 | 763 | 28
313 | 161 | 0 | 178 | 10 | 917 | 759 | 28
284 | 120 | 0 | 168 | 7 | 970 | 794 | 28
336 | 0 | 0 | 182 | 3 | 986 | 817 | 28
145 | 0 | 134 | 181 | 11 | 979 | 812 | 28
150 | 237 | 0 | 174 | 12 | 1069 | 675 | 28
144 | 170 | 133 | 192 | 8 | 814 | 805 | 28
331 | 170 | 0 | 195 | 8 | 811 | 802 | 28
155 | 0 | 143 | 193 | 9 | 1047 | 697 | 28
155 | 183 | 0 | 193 | 9 | 877 | 868 | 28
135 | 0 | 166 | 180 | 10 | 961 | 805 | 28
266 | 112 | 87 | 178 | 10 | 910 | 745 | 28
314 | 145 | 113 | 179 | 8 | 869 | 690 | 28
313 | 145 | 0 | 127 | 8 | 1000 | 822 | 28
146 | 173 | 0 | 182 | 3 | 986 | 817 | 28
144 | 136 | 106 | 178 | 7 | 941 | 774 | 28
148 | 0 | 182 | 181 | 15 | 839 | 884 | 28
277 | 117 | 91 | 191 | 7 | 946 | 666 | 28
298 | 0 | 107 | 164 | 13 | 953 | 784 | 28
313 | 145 | 0 | 178 | 8 | 1002 | 689 | 28
155 | 184 | 143 | 194 | 9 | 880 | 699 | 28
289 | 134 | 0 | 195 | 6 | 924 | 760 | 28
148 | 175 | 0 | 171 | 2 | 1000 | 828 | 28
145 | 0 | 179 | 202 | 8 | 824 | 869 | 28
313 | 0 | 0 | 178 | 8 | 1000 | 822 | 28
136 | 162 | 126 | 172 | 10 | 923 | 764 | 28
155 | 0 | 143 | 193 | 9 | 877 | 868 | 28
255 | 99 | 77 | 189 | 6 | 919 | 749 | 28
162 | 207 | 172 | 216 | 10 | 822 | 638 | 28
136 | 196 | 98 | 199 | 6 | 847 | 783 | 28
164 | 163 | 128 | 197 | 8 | 961 | 641 | 28
162 | 214 | 164 | 202 | 10 | 820 | 680 | 28
157 | 214 | 152 | 200 | 9 | 819 | 704 | 28
149 | 153 | 194 | 192 | 8 | 935 | 623 | 28
135 | 105 | 193 | 196 | 6 | 965 | 643 | 28
159 | 209 | 161 | 201 | 7 | 848 | 669 | 28
144 | 15 | 195 | 176 | 6 | 1021 | 709 | 28
154 | 174 | 185 | 228 | 7 | 845 | 612 | 28
167 | 187 | 195 | 185 | 7 | 898 | 636 | 28
184 | 86 | 190 | 213 | 6 | 923 | 623 | 28
156 | 178 | 187 | 221 | 7 | 854 | 614 | 28
236.9 | 91.7 | 71.5 | 246.9 | 6 | 852.9 | 695.4 | 28
313.3 | 0 | 113 | 178.5 | 8 | 1001.9 | 688.7 | 28
154.8 | 183.4 | 0 | 193.3 | 9.1 | 1047.4 | 696.7 | 28
145.9 | 230.5 | 0 | 202.5 | 3.4 | 827 | 871.8 | 28
296 | 0 | 106.7 | 221.4 | 10.5 | 819.2 | 778.4 | 28
133.1 | 210.2 | 0 | 195.7 | 3.1 | 949.4 | 795.3 | 28
313.3 | 145 | 0 | 178.5 | 8 | 867.2 | 824 | 28
151.6 | 0 | 111.9 | 184.4 | 7.9 | 992 | 815.9 | 28
153.1 | 145 | 113 | 178.5 | 8 | 1001.9 | 688.7 | 28
139.9 | 132.6 | 103.3 | 200.3 | 7.4 | 916 | 753.4 | 28
149.5 | 236 | 0 | 175.8 | 12.6 | 846.8 | 892.7 | 28
299.8 | 0 | 119.8 | 211.5 | 9.9 | 878.2 | 727.6 | 28
153.1 | 145 | 113 | 178.5 | 8 | 867.2 | 824 | 28
148.1 | 0 | 136.6 | 158.1 | 16.1 | 1001.8 | 830.1 | 28
326.5 | 0 | 137.9 | 199 | 10.8 | 801.1 | 792.5 | 28
152.7 | 144.7 | 0 | 178.1 | 8 | 999.7 | 822.2 | 28
261.9 | 110.5 | 86.1 | 195.4 | 5 | 895.2 | 732.6 | 28
158.4 | 0 | 194.9 | 219.7 | 11 | 897.7 | 712.9 | 28
150.7 | 0 | 185.3 | 166.7 | 15.6 | 1074.5 | 678 | 28
272.6 | 0 | 89.6 | 198.7 | 10.6 | 931.3 | 762.2 | 28
149 | 117.6 | 91.7 | 182.9 | 7.1 | 953.4 | 780.3 | 28
143 | 169.4 | 142.7 | 190.7 | 8.4 | 967.4 | 643.5 | 28
259.9 | 100.6 | 78.4 | 170.6 | 10.4 | 935.7 | 762.9 | 28
312.9 | 160.5 | 0 | 177.6 | 9.6 | 916.6 | 759.5 | 28
284 | 119.7 | 0 | 168.3 | 7.2 | 970.4 | 794.2 | 28
336.5 | 0 | 0 | 181.9 | 3.4 | 985.8 | 816.8 | 28
144.8 | 0 | 133.6 | 180.8 | 11.1 | 979.5 | 811.5 | 28
150 | 236.8 | 0 | 173.8 | 11.9 | 1069.3 | 674.8 | 28
143.7 | 170.2 | 132.6 | 191.6 | 8.5 | 814.1 | 805.3 | 28
330.5 | 169.6 | 0 | 194.9 | 8.1 | 811 | 802.3 | 28
154.8 | 0 | 142.8 | 193.3 | 9.1 | 1047.4 | 696.7 | 28
154.8 | 183.4 | 0 | 193.3 | 9.1 | 877.2 | 867.7 | 28
134.7 | 0 | 165.7 | 180.2 | 10 | 961 | 804.9 | 28
266.2 | 112.3 | 87.5 | 177.9 | 10.4 | 909.7 | 744.5 | 28
314 | 145.3 | 113.2 | 178.9 | 8 | 869.1 | 690.2 | 28
312.7 | 144.7 | 0 | 127.3 | 8 | 999.7 | 822.2 | 28
145.7 | 172.6 | 0 | 181.9 | 3.4 | 985.8 | 816.8 | 28
143.8 | 136.3 | 106.2 | 178.1 | 7.5 | 941.5 | 774.3 | 28
148.1 | 0 | 182.1 | 181.4 | 15 | 838.9 | 884.3 | 28
277 | 116.8 | 91 | 190.6 | 7 | 946.5 | 665.6 | 28
298.1 | 0 | 107.5 | 163.6 | 12.8 | 953.2 | 784 | 28
313.3 | 145 | 0 | 178.5 | 8 | 1001.9 | 688.7 | 28
155.2 | 183.9 | 143.2 | 193.8 | 9.2 | 879.6 | 698.5 | 28
289 | 133.7 | 0 | 194.9 | 5.5 | 924.1 | 760.1 | 28
147.8 | 175.1 | 0 | 171.2 | 2.2 | 1000 | 828.5 | 28
145.4 | 0 | 178.9 | 201.7 | 7.8 | 824 | 868.7 | 28
312.7 | 0 | 0 | 178.1 | 8 | 999.7 | 822.2 | 28
136.4 | 161.6 | 125.8 | 171.6 | 10.4 | 922.6 | 764.4 | 28
154.8 | 0 | 142.8 | 193.3 | 9.1 | 877.2 | 867.7 | 28
255.3 | 98.8 | 77 | 188.6 | 6.5 | 919 | 749.3 | 28
272.8 | 105.1 | 81.8 | 209.7 | 9 | 904 | 679.7 | 28
162 | 190.1 | 148.1 | 178.8 | 18.8 | 838.1 | 741.4 | 28
153.6 | 144.2 | 112.3 | 220.1 | 10.1 | 923.2 | 657.9 | 28
146.5 | 114.6 | 89.3 | 201.9 | 8.8 | 860 | 829.5 | 28
151.8 | 178.1 | 138.7 | 167.5 | 18.3 | 944 | 694.6 | 28
309.9 | 142.8 | 111.2 | 167.8 | 22.1 | 913.9 | 651.2 | 28
143.6 | 0 | 174.9 | 158.4 | 17.9 | 942.7 | 844.5 | 28
303.6 | 139.9 | 0 | 213.5 | 6.2 | 895.5 | 722.5 | 28
374.3 | 0 | 0 | 190.2 | 6.7 | 1013.2 | 730.4 | 28
158.6 | 148.9 | 116 | 175.1 | 15 | 953.3 | 719.7 | 28
152.6 | 238.7 | 0 | 200 | 6.3 | 1001.8 | 683.9 | 28
310 | 142.8 | 0 | 167.9 | 10 | 914.3 | 804 | 28
304.8 | 0 | 99.6 | 196 | 9.8 | 959.4 | 705.2 | 28
150.9 | 0 | 183.9 | 166.6 | 11.6 | 991.2 | 772.2 | 28
141.9 | 166.6 | 129.7 | 173.5 | 10.9 | 882.6 | 785.3 | 28
297.8 | 137.2 | 106.9 | 201.3 | 6 | 878.4 | 655.3 | 28
321.3 | 164.2 | 0 | 190.5 | 4.6 | 870 | 774 | 28
366 | 187 | 0 | 191.3 | 6.6 | 824.3 | 756.9 | 28
279.8 | 128.9 | 100.4 | 172.4 | 9.5 | 825.1 | 804.9 | 28
252.1 | 97.1 | 75.6 | 193.8 | 8.3 | 835.5 | 821.4 | 28
164.6 | 0 | 150.4 | 181.6 | 11.7 | 1023.3 | 728.9 | 28
155.6 | 243.5 | 0 | 180.3 | 10.7 | 1022 | 697.7 | 28
160.2 | 188 | 146.4 | 203.2 | 11.3 | 828.7 | 709.7 | 28
298.1 | 0 | 107 | 186.4 | 6.1 | 879 | 815.2 | 28
317.9 | 0 | 126.5 | 209.7 | 5.7 | 860.5 | 736.6 | 28
287.3 | 120.5 | 93.9 | 187.6 | 9.2 | 904.4 | 695.9 | 28
325.6 | 166.4 | 0 | 174 | 8.9 | 881.6 | 790 | 28
355.9 | 0 | 141.6 | 193.3 | 11 | 801.4 | 778.4 | 28
132 | 206.5 | 160.9 | 178.9 | 5.5 | 866.9 | 735.6 | 28
322.5 | 148.6 | 0 | 185.8 | 8.5 | 951 | 709.5 | 28
164.2 | 0 | 200.1 | 181.2 | 12.6 | 849.3 | 846 | 28
313.8 | 0 | 112.6 | 169.9 | 10.1 | 925.3 | 782.9 | 28
321.4 | 0 | 127.9 | 182.5 | 11.5 | 870.1 | 779.7 | 28
139.7 | 163.9 | 127.7 | 236.7 | 5.8 | 868.6 | 655.6 | 28
288.4 | 121 | 0 | 177.4 | 7 | 907.9 | 829.5 | 28
298.2 | 0 | 107 | 209.7 | 11.1 | 879.6 | 744.2 | 28
264.5 | 111 | 86.5 | 195.5 | 5.9 | 832.6 | 790.4 | 28
159.8 | 250 | 0 | 168.4 | 12.2 | 1049.3 | 688.2 | 28
166 | 259.7 | 0 | 183.2 | 12.7 | 858.8 | 826.8 | 28
276.4 | 116 | 90.3 | 179.6 | 8.9 | 870.1 | 768.3 | 28
322.2 | 0 | 115.6 | 196 | 10.4 | 817.9 | 813.4 | 28
148.5 | 139.4 | 108.6 | 192.7 | 6.1 | 892.4 | 780 | 28
159.1 | 186.7 | 0 | 175.6 | 11.3 | 989.6 | 788.9 | 28
260.9 | 100.5 | 78.3 | 200.6 | 8.6 | 864.5 | 761.5 | 28